## Q345
钢号 | C总投入量 | Mn | S | Si | P | 转炉终点温度 | 钢水净重 | 连铸正样C | 连铸正样Mn | 连铸正样S | 连铸正样P | 连铸正样Si
Q345B | 108.29 | 1042.48 | 0.314 | 523.015 | 2.826 | 1659 | 75800 | 0.0019 | 0.0137 | 0.00027 | 0.00031 | 0.0032
Q345B | 142.3805 | 1049.08 | 21.464 | 274.215 | 18.706 | 1683 | 73000 | 0.0018 | 0.0132 | 0.00023 | 0.00026 | 0.003
Q345B | 144.3505 | 1113.94 | 25.942 | 435.335 | 22.358 | 1677 | 75400 | 0.0017 | 0.0136 | 0.00028 | 0.00024 | 0.0032
Q345B | 148.923 | 1054.3 | 22.4025 | 499.525 | 27.01 | 1710 | 76250 | 0.0018 | 0.0142 | 0.00028 | 0.00032 | 0.0035
Q345B | 120.727 | 1042.22 | 23.394 | 408.05 | 24.992 | 1680 | 72200 | 0.0016 | 0.0138 | 0.00029 | 0.00037 | 0.003
Q345B | 124.337 | 1049.44 | 20.506 | 408.05 | 14.884 | 1680 | 72200 | 0.0016 | 0.0136 | 0.00028 | 0.00028 | 0.0033
Q345B | 159.2685 | 1095.23 | 24.099 | 442.985 | 16.453 | 1656 | 72100 | 0.0017 | 0.0129 | 0.00028 | 0.00021 | 0.0031
Q345B | 155.1635 | 1073.72 | 19.636 | 440.265 | 17.772 | 1802 | 71600 | 0.0018 | 0.0137 | 0.00027 | 0.00022 | 0.0035

## 500D
170.638 | 1092.425 | 23.5165 | 506.265 | 12.673 | 1656 | 70250 | 0.0022 | 0.0144 | 0.00035 | 0.0002 | 0.0048
176.301 | 1121.44 | 18.056 | 529.09 | 13.998 | 1692 | 73800 | 0.0022 | 0.0147 | 0.0004 | 0.00025 | 0.0048
164.7015 | 1045.18 | 25.304 | 492.525 | 12.428 | 1651 | 69400 | 0.0022 | 0.0141 | 0.00033 | 0.00018 | 0.0046
167.615 | 1063.84 | 21.47 | 504.13 | 10.286 | 1650 | 68200 | 0.0023 | 0.0144 | 0.0003 | 0.00018 | 0.0047
376.116 | 1283.495 | 75.7135 | 845.585 | 53.8365 | 1659 | 243250 | 0.0022 | 0.0145 | 0.00031 | 0.00024 | 0.0046
166.8275 | 1078.32 | 24.406 | 496.485 | 17.902 | 1678 | 68800 | 0.0022 | 0.0146 | 0.00033 | 0.00025 | 0.0047
174.569 | 1175.625 | 27.2735 | 536.135 | 17.572 | 1800 | 72750 | 0.0022 | 0.0149 | 0.00034 | 0.00024 | 0.0048
177.739 | 1173.84 | 22.961 | 548.72 | 11.095 | 1655 | 72900 | 0.0024 | 0.0149 | 0.00032 | 0.00017 | 0.0049
168.4255 | 1119.42 | 21.852 | 519.905 | 24.36 | 1671 | 69400 | 0.0021 | 0.0144 | 0.00034 | 0.00034 | 0.0048
171.222 | 1132.9 | 26.435 | 545.5 | 19.155 | 1662 | 70500 | 0.0022 | 0.0145 | 0.00037 | 0.00026 | 0.0049
146.9115 | 1103.86 | 29.372 | 618.925 | 14.687 | 1632 | 69100 | 0.0022 | 0.0148 | 0.00033 | 0.00019 | 0.0049
159.722 | 1120.28 | 24.2255 | 549.2 | 13.7925 | 1660 | 72350 | 0.0022 | 0.0144 | 0.00033 | 0.00019 | 0.0049
160.212 | 1113.535 | 28.109 | 550.6 | 14.628 | 1632 | 73050 | 0.0023 | 0.0144 | 0.00036 | 0.00021 | 0.0047
168.1835 | 1129 | 30.69 | 545.375 | 16.26 | 1663 | 74000 | 0.0022 | 0.0139 | 0.00037 | 0.00023 | 0.0047
162.949 | 1120.64 | 28.742 | 550.1 | 13.132 | 1639 | 72800 | 0.0022 | 0.0147 | 0.0004 | 0.00018 | 0.005
165.3165 | 1086.275 | 27.721 | 541.72 | 12.955 | 1655 | 72050 | 0.0021 | 0.014 | 0.00035 | 0.00018 | 0.0047
161.623 | 1129 | 20.332 | 560.17 | 14.784 | 1672 | 74000 | 0.0022 | 0.0143 | 0.0003 | 0.0002 | 0.0049
164.116 | 1094.2 | 28.065 | 551.19 | 13.8145 | 1645 | 72950 | 0.0021 | 0.0139 | 0.00036 | 0.00019 | 0.0047

## 400D
188.2468 | 1088.04 | 27.2228 | 541.706 | 36.7008 | 1638 | 70800 | 0.0023 | 0.0139 | 0.00034 | 0.00033 | 0.0037
184.5318 | 1057.205 | 17.2753 | 483.121 | 17.4128 | 1639 | 73750 | 0.0023 | 0.0132 | 0.00027 | 0.00028 | 0.0038
186.2748 | 1072.12 | 26.6148 | 459.181 | 16.5568 | 1640 | 69200 | 0.0023 | 0.0137 | 0.00036 | 0.00026 | 0.0038
181.8304 | 1118.045 | 20.1585 | 483.098 | 23.3554 | 1641 | 73450 | 0.0024 | 0.0138 | 0.00032 | 0.00035 | 0.0039
192.8348 | 1126.4 | 24.4788 | 470.621 | 24.7128 | 1641 | 73200 | 0.0024 | 0.0138 | 0.00033 | 0.00033 | 0.0038
183.6168 | 1059.665 | 22.6988 | 457.241 | 14.5723 | 1651 | 69950 | 0.0024 | 0.0132 | 0.00034 | 0.00022 | 0.0037
176.6818 | 1083.015 | 28.6494 | 458.926 | 20.6628 | 1653 | 74550 | 0.0023 | 0.013 | 0.00037 | 0.00023 | 0.0033
184.1712 | 1140 | 18.1876 | 570.829 | 20.7472 | 1654 | 77600 | 0.0024 | 0.0136 | 0.00028 | 0.00025 | 0.0039
196.6248 | 1088.5 | 18.9238 | 545.676 | 12.7518 | 1656 | 71550 | 0.0023 | 0.0137 | 0.00028 | 0.00021 | 0.0039
168.354 | 1136.244 | 18.409 | 478.772 | 20.1558 | 1657 | 78600 | 0.0023 | 0.0137 | 0.00033 | 0.00032 | 0.0037
180.877 | 1061.295 | 20.6332 | 465.905 | 12.875 | 1658 | 72550 | 0.0024 | 0.0133 | 0.00026 | 0.00017 | 0.0039
142.4968 | 1015.92 | 0.3248 | 460.066 | 2.7708 | 1659 | 62800 | 0.0024 | 0.0136 | 0.00031 | 0.00034 | 0.0038
177.8818 | 1099.31 | 20.3409 | 444.486 | 27.5928 | 1660 | 69050 | 0.0025 | 0.0141 | 0.00028 | 0.00036 | 0.0039
179.527 | 1130.88 | 20.3472 | #VALUE! | 11.886 | 1662 | 69000 | 0.0022 | 0.0145 | 0.00034 | 0.00018 | 0.0042
183.5359 | 1094.18 | 29.2046 | 469.153 | 22.3014 | 1662 | 72200 | 0.0023 | 0.0139 | 0.00036 | 0.00034 | 0.0036
174.613 | 1064.76 | 19.7352 | 461.185 | 12.445 | 1664 | 69350 | 0.0025 | 0.0146 | 0.00031 | 0.0002 | 0.0043
196.086 | 1041.76 | 18.7652 | 470.69 | 14.49 | 1664 | 73800 | 0.0024 | 0.0133 | 0.00028 | 0.00023 | 0.0036
186.2029 | 1063.342 | 26.2562 | 468.409 | 22.5518 | 1664 | 76300 | 0.0024 | 0.0131 | 0.00031 | 0.00028 | 0.0036
185.793 | 1109.92 | 23.1352 | 506.565 | 16.542 | 1665 | 76000 | 0.0024 | 0.0137 | 0.00027 | 0.00031 | 0.0039
179.9139 | 1035.542 | 19.8192 | 446.649 | 21.3678 | 1666 | 72300 | 0.0024 | 0.0134 | 0.00035 | 0.00031 | 0.0037
181.777 | 1142.73 | 21.9422 | 495.81 | 14.091 | 1668 | 74500 | 0.0023 | 0.0141 | 0.00033 | 0.00022 | 0.0039
166.3045 | 1135.085 | 26.9018 | 486.225 | 24.744 | 1672 | 78150 | 0.0022 | 0.0137 | 0.0003 | 0.00028 | 0.0037
174.1969 | 1099.142 | 19.9462 | 463.789 | 23.0968 | 1672 | 72700 | 0.0023 | 0.0138 | 0.00037 | 0.00032 | 0.0038
186.1458 | 1089.22 | 22.3148 | 481.066 | 18.8968 | 1679 | 73300 | 0.0023 | 0.0132 | 0.00036 | 0.00025 | 0.0038
164.119 | 1077.255 | 17.3198 | 458.725 | 18.314 | 1682 | 70850 | 0.0023 | 0.0132 | 0.00033 | 0.00022 | 0.0035
163.6697 | 969.895 | 17.7252 | 431.309 | 17.2692 | 1684 | 67050 | 0.0023 | 0.0133 | 0.00035 | 0.00024 | 0.0035
183.1318 | 1050.895 | 20.3043 | 470.526 | 22.6383 | 1686 | 74050 | 0.0023 | 0.0128 | 0.00029 | 0.00029 | 0.0036
180.412 | 1099.46 | 19.1107 | 578.22 | 23.0445 | 1687 | 75150 | 0.0023 | 0.0132 | 0.00029 | 0.00029 | 0.0038
173.6299 | 1138.132 | 21.9622 | 477.049 | 19.2518 | 1688 | 74600 | 0.0023 | 0.0132 | 0.00034 | 0.00027 | 0.0034
172.0148 | 1056.01 | 21.0978 | 450.28 | 16.968 | 1691 | 71700 | 0.0023 | 0.0132 | 0.00035 | 0.00028 | 0.0034
153.0167 | 1088.472 | 26.7052 | 466.784 | 27.6048 | 1692 | 75400 | 0.0024 | 0.0132 | 0.00035 | 0.00033 | 0.0037
193.3748 | 1087.27 | 23.0108 | 536.921 | 22.6048 | 1693 | 70900 | 0.0024 | 0.014 | 0.00033 | 0.00032 | 0.0039
178.7319 | 1116.946 | 23.9214 | 558.041 | 22.6456 | 1693 | 76100 | 0.0022 | 0.0134 | 0.00037 | 0.00033 | 0.0036
189.7475 | 1094.6 | 23.8292 | 514.715 | 22.6395 | 1696 | 73450 | 0.0024 | 0.0137 | 0.00033 | 0.0003 | 0.0035
167.9258 | 1023.925 | 18.5123 | 460.201 | 23.4643 | 1703 | 67450 | 0.0022 | 0.0131 | 0.00029 | 0.00033 | 0.0037
181.2305 | 1099.58 | 22.1457 | 558.52 | 23.0715 | 1799 | 75250 | 0.0024 | 0.0131 | 0.00032 | 0.00029 | 0.0038

## 400B
182.7582 | 1109.048 | 22.6446 | 621.873 | 13.2198 | 1644 | 74400 | 0.0023 | 0.0133 | 0.0003 | 0.00019 | 0.0033
188.148 | 1097.54 | 29.2652 | 642.885 | 18.36 | 1543 | 74200 | 0.0023 | 0.0137 | 0.0003 | 0.00027 | 0.0038
178.1615 | 1048.875 | 19.0912 | 662.375 | 18.284 | 1684 | 78250 | 0.0023 | 0.013 | 0.00027 | 0.00021 | 0.0035
181.302 | 1051.12 | 26.8072 | 635.25 | 24.714 | 1674 | 73600 | 0.0022 | 0.0131 | 0.00038 | 0.00026 | 0.0037
176.838 | 1027.96 | 20.5832 | 638.975 | 20.734 | 1800 | 72400 | 0.0024 | 0.0133 | 0.00027 | 0.00025 | 0.0038
166.251 | 1012.045 | 27.0442 | 630.775 | 12.483 | 1660 | 70350 | 0.0023 | 0.0132 | 0.00035 | 0.00017 | 0.0037
175.3671 | 1089.36 | 15.8814 | 660.662 | 12.8386 | 1654 | 77800 | 0.0023 | 0.0128 | 0.00035 | 0.00028 | 0.0034
187.1955 | 1065.07 | 18.5737 | 633.05 | 25.2795 | 1666 | 73050 | 0.0024 | 0.0134 | 0.00028 | 0.00026 | 0.0038
201.022 | 1115.99 | 16.6832 | 651.885 | 11.784 | 1666 | 74300 | 0.0022 | 0.0135 | 0.00031 | 0.00028 | 0.0038
179.8626 | 1111.535 | 21.2894 | 643.987 | 18.5331 | 1658 | 74850 | 0.0024 | 0.0132 | 0.00028 | 0.00022 | 0.0036
191.0752 | 1265.6 | 19.0741 | 697.519 | 27.5082 | 1662 | 81350 | 0.0023 | 0.0136 | 0.00023 | 0.00034 | 0.0037
182.771 | 1284.565 | 18.1032 | 674.73 | 23.1855 | 1660 | 73850 | 0.0023 | 0.0135 | 0.00027 | 0.00031 | 0.0037
144.838 | 1127.22 | 20.348 | 546.965 | 27.264 | 1670 | 74200 | 0.0023 | 0.0135 | 0.00028 | 0.00027 | 0.0037
181.5471 | 1117.02 | 16.5034 | 615.697 | 22.3246 | 0 | 67400 | 0.0022 | 0.0129 | 0.00026 | 0.0003 | 0.0035
179.3609 | 1079.28 | 22.725 | 571.403 | 31.4594 | 1655 | 70000 | 0.0022 | 0.0131 | 0.0003 | 0.00031 | 0.0039
184.904 | 1139.4 | 26.2412 | 556.65 | 22.504 | 1651 | 70000 | 0.0023 | 0.0131 | 0.00037 | 0.00029 | 0.0036
179.6578 | 1087.13 | 15.0418 | 539.726 | 20.9488 | 1679 | 70100 | 0.0024 | 0.0136 | 0.00027 | 0.00029 | 0.0037
202.1024 | 1176.48 | 17.876 | 557.498 | 25.2384 | 1618 | 67400 | 0.0023 | 0.0131 | 0.00028 | 0.00023 | 0.0036
180.063 | 1047.25 | 20.3722 | 574.565 | 14.963 | 1643 | 64700 | 0.0024 | 0.0129 | 0.00032 | 0.0002 | 0.0037
186.2124 | 1166.08 | 26.872 | 622.533 | 17.6184 | 1662 | 69800 | 0.0023 | 0.0131 | 0.00033 | 0.00035 | 0.0036
179.295 | 1071.34 | 22.4722 | 507.385 | 24.843 | 1661 | 63300 | 0.0023 | 0.013 | 0.00029 | 0.00023 | 0.0037
180.071 | 1099.67 | 24.8642 | 599.68 | 22.424 | 1646 | 70100 | 0.0022 | 0.0129 | 0.00037 | 0.00029 | 0.0037
176.914 | 1110.42 | 17.8772 | 528.585 | 24.378 | 1645 | 67500 | 0.0022 | 0.0131 | 0.00039 | 0.00025 | 0.0038
178.304 | 1066 | 24.1212 | 539.45 | 18.124 | 1642 | 70000 | 0.0024 | 0.013 | 0.00037 | 0.00026 | 0.0037
179.3358 | 1052.12 | 12.6188 | 514.061 | 22.4328 | 1648 | 68400 | 0.0024 | 0.0133 | 0.00035 | 0.00019 | 0.0039
172.817 | 1071.83 | 26.1122 | 456.97 | 19.725 | 1662 | 62900 | 0.0023 | 0.013 | 0.00038 | 0.00022 | 0.0037
190.0078 | 1065.85 | 10.4812 | 447.24 | 16.059 | 1689 | 63500 | 0.0024 | 0.0133 | 0.00031 | 0.00022 | 0.0037
179.5278 | 1015.92 | 19.5668 | 445.101 | 12.5928 | 1660 | 66400 | 0.0024 | 0.013 | 0.00032 | 0.0002 | 0.0036
182.0942 | 1093.55 | 21.7796 | 543.929 | 19.9692 | 1652 | 71500 | 0.0024 | 0.0134 | 0.00032 | 0.00025 | 0.0036
181.4571 | 1125.832 | 20.7144 | 567.672 | 18.8312 | 1707 | 72800 | 0.0023 | 0.0135 | 0.00032 | 0.00034 | 0.004
177.4442 | 1088.88 | 25.5286 | 488.569 | 19.6002 | 1668 | 70000 | 0.0023 | 0.0132 | 0.00032 | 0.00029 | 0.0035
170.9392 | 1050.732 | 30.6792 | 491.93 | 22.5016 | 1677 | 70600 | 0.0024 | 0.0135 | 0.0003 | 0.00025 | 0.0036
182.4912 | 1075.184 | 29.3348 | 488.941 | 26.52 | 1689 | 74400 | 0.0023 | 0.013 | 0.00032 | 0.00029 | 0.0036
155.3575 | 77 | 18.9182 | 91.27 | 11.915 | 1667 | 70000 | 0.0024 | 0.013 | 0.00031 | 0.00024 | 0.0036
167.499 | 998.675 | 31.1637 | 564.625 | 14.114 | 1651 | 71750 | 0.0023 | 0.0135 | 0.00035 | 0.00029 | 0.0038
178.989 | 1045.025 | 21.9887 | 631.325 | 18.3315 | 1648 | 74750 | 0.0024 | 0.0128 | 0.0003 | 0.00022 | 0.0036
182.505 | 1075.93 | 20.3932 | 552.585 | 25.632 | 1677 | 71700 | 0.0024 | 0.0135 | 0.00028 | 0.00024 | 0.0037
183.504 | 1122.46 | 27.7152 | 506.33 | 27.867 | 1656 | 76100 | 0.0023 | 0.0134 | 0.00038 | 0.00032 | 0.0036
182.7825 | 1123.71 | 27.0537 | 572.6 | 22.2795 | 1672 | 72250 | 0.0023 | 0.0128 | 0.00026 | 0.00018 | 0.0035
161.59 | 1072.34 | 20.0352 | 586.815 | 13.758 | 0 | 73000 | 0.0024 | 0.0129 | 0.00027 | 0.00019 | 0.0036
177.094 | 1074.98 | 22.9552 | 571.89 | 16.63 | 0 | 73000 | 0.0023 | 0.0135 | 0.00031 | 0.00022 | 0.0037
170.0958 | 1034.78 | 19.1888 | 560.346 | 14.2668 | 1678 | 72600 | 0.0022 | 0.0132 | 0.00028 | 0.0002 | 0.0036
189.0466 | 1033.3 | 24.9858 | 472.616 | 11.0928 | 1640 | 70500 | 0.0023 | 0.0134 | 0.00027 | 0.00016 | 0.0038
180.2018 | 998.43 | 25.6708 | 471.481 | 9.6598 | 1651 | 70450 | 0.0024 | 0.0129 | 0.00032 | 0.00017 | 0.0035
183.8608 | 1019.245 | 31.6168 | 476.201 | 11.1828 | 1656 | 71150 | 0.0023 | 0.0127 | 0.00033 | 0.00014 | 0.0035
178.7385 | 1044.965 | 23.4027 | 480.705 | 13.91 | 1661 | 69950 | 0.0023 | 0.0133 | 0.00033 | 0.0002 | 0.0037
163.772 | 999.9 | 17.8742 | 534.505 | 15.895 | 1667 | 70300 | 0.0023 | 0.0133 | 0.00035 | 0.00023 | 0.0035
178.88 | 1012.13 | 18.3022 | 534.435 | 16.406 | 1693 | 69250 | 0.0024 | 0.0135 | 0.00027 | 0.00021 | 0.0039
198.6928 | 1047.28 | 17.6012 | 553.68 | 27.408 | 1656 | 75200 | 0.0024 | 0.0133 | 0.00028 | 0.00029 | 0.0037
169.144 | 1020.05 | 17.6632 | 550.825 | 14.214 | 1672 | 72300 | 0.0024 | 0.0134 | 0.00028 | 0.00024 | 0.0035
169.793 | 1011.68 | 22.8392 | 545.125 | 11.798 | 1647 | 70400 | 0.0023 | 0.0133 | 0.00034 | 0.00018 | 0.0038
170.5995 | 1025.8 | 17.9237 | 525.275 | 18.8495 | 1677 | 70450 | 0.0023 | 0.0131 | 0.00025 | 0.00024 | 0.0035
178.825 | 1063.68 | 17.6152 | 546.405 | 18.51 | 1683 | 75200 | 0.0024 | 0.0131 | 0.00024 | 0.00024 | 0.0036
196.814 | 1025.74 | 26.8442 | 532.465 | 14.154 | 1618 | 71700 | 0.0024 | 0.0129 | 0.00033 | 0.00019 | 0.0035
170.8315 | 1064.175 | 20.3087 | 539.515 | 22.6755 | 1805 | 74050 | 0.0023 | 0.0131 | 0.00029 | 0.00029 | 0.0035
171.2399 | 1033.68 | 21.193 | 531.633 | 15.6234 | 1672 | 72000 | 0.0024 | 0.0131 | 0.00031 | 0.00021 | 0.0036
174.321 | 1081.53 | 18.5458 | 528.55 | 16.623 | 1647 | 72900 | 0.0023 | 0.0133 | 0.00034 | 0.00024 | 0.0036
182.5192 | 1083.78 | 17.8712 | 515.639 | 21.7382 | 1659 | 73150 | 0.0024 | 0.0135 | 0.00028 | 0.00029 | 0.0036
183.2492 | 1123.88 | 18.8292 | 538.754 | 21.3452 | 1672 | 74000 | 0.0023 | 0.0138 | 0.00027 | 0.00029 | 0.0036
181.3003 | 1090.645 | 17.7229 | 538.556 | 16.4088 | 1657 | 75650 | 0.0024 | 0.0134 | 0.00028 | 0.00023 | 0.0039
176.1838 | 1091.62 | 18.0728 | 500.38 | 17.061 | 1687 | 68300 | 0.0023 | 0.0132 | 0.00024 | 0.00025 | 0.0035
180.6688 | 1078 | 16.3248 | 508.72 | 17.952 | 1664 | 72800 | 0.0022 | 0.0132 | 0.00025 | 0.00026 | 0.0035
177.7961 | 1070.24 | 17.587 | 505.297 | 21.3666 | 1669 | 72000 | 0.0023 | 0.0134 | 0.00027 | 0.0003 | 0.0034
180.0195 | 1089.795 | 24.1243 | 512.615 | 22.1985 | 1669 | 72150 | 0.0022 | 0.0133 | 0.00027 | 0.0003 | 0.0034
181.548 | 1047.295 | 19.6833 | 507.975 | 12.0095 | 0 | 71750 | 0.0023 | 0.0137 | 0.00027 | 0.00021 | 0.0036
176.2261 | 1074.155 | 19.4985 | 509.327 | 17.6391 | 1675 | 71050 | 0.0023 | 0.0135 | 0.00027 | 0.00025 | 0.0035
176.9699 | 1110.4 | 20.335 | 581.492 | 17.0186 | 1663 | 71500 | 0.0022 | 0.0133 | 0.00032 | 0.00021 | 0.0035
174.493 | 1058.62 | 18.9412 | 499.064 | 11.6532 | 0 | 69000 | 0.0022 | 0.0142 | 0.00026 | 0.00017 | 0.0038
178.2633 | 1078.24 | 25.2494 | 535.061 | 12.1218 | 1657 | 77900 | 0.0022 | 0.0134 | 0.00031 | 0.0002 | 0.0035
169.742 | 1096.51 | 24.4548 | 499.035 | 25.533 | 1651 | 67050 | 0.0024 | 0.0139 | 0.00026 | 0.00017 | 0.0038
189.5057 | 1075.925 | 23.2747 | 530.304 | 16.0842 | 1624 | 74050 | 0.0023 | 0.013 | 0.00028 | 0.00018 | 0.0033
192.819 | 1120.892 | 17.1438 | 518.22 | 21.8656 | 1669 | 73100 | 0.0023 | 0.0137 | 0.00026 | 0.00028 | 0.0037
180.1278 | 1077.235 | 18.0394 | 433.901 | 21.1823 | 1673 | 73850 | 0.0023 | 0.013 | 0.00029 | 0.00029 | 0.0034
179.5616 | 1095.085 | 19.8684 | 447.856 | 15.6213 | 1682 | 75150 | 0.0023 | 0.0131 | 0.00027 | 0.00027 | 0.0034
188.9363 | 1143.52 | 16.2714 | 452.621 | 16.5348 | 1672 | 75900 | 0.0023 | 0.0131 | 0.00028 | 0.00022 | 0.0036
178.9942 | 1087.36 | 24.7382 | 436.769 | 24.2062 | 1679 | 74000 | 0.0024 | 0.0133 | 0.00032 | 0.00029 | 0.0035
146.8625 | 1015.986 | 27.0706 | 413.993 | 11.7397 | 1682 | 70450 | 0.0023 | 0.0129 | 0.00034 | 0.0002 | 0.0035
183.9178 | 1049.932 | 23.7224 | 438.716 | 13.3114 | 1682 | 75500 | 0.0023 | 0.0131 | 0.00031 | 0.00023 | 0.0034
175.273 | 1099.88 | 21.4592 | 439.944 | 23.1402 | 1689 | 75500 | 0.0024 | 0.0134 | 0.00028 | 0.00028 | 0.0033
171.4022 | 1093.62 | 17.4152 | 446.749 | 15.2052 | 1667 | 77700 | 0.0023 | 0.0128 | 0.0003 | 0.00025 | 0.0033
163.4812 | 1072.144 | 21.6644 | 446.386 | 10.862 | 1656 | 73600 | 0.0024 | 0.013 | 0.0003 | 0.00018 | 0.0034
149.3482 | 1089.928 | 21.8581 | 517.883 | 14.6928 | 1647 | 74250 | 0.0023 | 0.0129 | 0.00032 | 0.00021 | 0.0035
176.188 | 1091.096 | 18.6176 | 478.298 | 21.8112 | 1720 | 73200 | 0.0024 | 0.0133 | 0.00027 | 0.00025 | 0.0037
175.3569 | 1036.67 | 21.227 | 463.313 | 14.5974 | 1655 | 74700 | 0.0024 | 0.0134 | 0.00029 | 0.0002 | 0.0038
185.9948 | 1051.76 | 31.4748 | 465.821 | 10.5408 | 1638 | 70800 | 0.0023 | 0.0131 | 0.00031 | 0.00015 | 0.0037
180.8268 | 991.25 | 18.7938 | 509.081 | 12.8118 | 1678 | 68500 | 0.0023 | 0.0132 | 0.00032 | 0.00021 | 0.0039
185.0028 | 1069.55 | 21.4598 | 537.881 | 18.7428 | 1664 | 72900 | 0.0022 | 0.0132 | 0.00026 | 0.00023 | 0.0038
171.7278 | 1085.56 | 19.5588 | 541.181 | 27.1248 | 1687 | 74000 | 0.0022 | 0.0133 | 0.00025 | 0.0003 | 0.0037
186.3316 | 1063.08 | 16.9898 | 532.556 | 22.9688 | 1671 | 72500 | 0.0024 | 0.0132 | 0.00025 | 0.00026 | 0.0038
186.4254 | 1076.78 | 25.088 | 683.443 | 26.0174 | 1667 | 72850 | 0.0024 | 0.0131 | 0.00034 | 0.00033 | 0.0038
173.5409 | 1077.62 | 17.387 | 543.513 | 15.3374 | 1670 | 74200 | 0.0024 | 0.0134 | 0.00027 | 0.00023 | 0.0037
186.2489 | 1078.66 | 18.029 | 538.873 | 18.1854 | 1679 | 73800 | 0.0022 | 0.0132 | 0.00024 | 0.00025 | 0.0035
183.5 | 1062.06 | 30.4772 | 558.61 | 11.784 | 1654 | 75400 | 0.0023 | 0.0128 | 0.00033 | 0.00017 | 0.0035
184.148 | 1086.61 | 15.0802 | 534.785 | 17.499 | 1687 | 70300 | 0.0021 | 0.014 | 0.00024 | 0.00028 | 0.0045
180.872 | 1145.86 | 11.2472 | 530.245 | 23.424 | 1705 | 64200 | 0.0022 | 0.014 | 0.00022 | 0.00035 | 0.0044
187.025 | 1094.31 | 14.6712 | 542.575 | 17.8395 | 1653 | 71750 | 0.0023 | 0.0137 | 0.00021 | 0.00024 | 0.0041
176.1715 | 1154.275 | 12.4837 | 588.285 | 19.3495 | 1694 | 71450 | 0.0023 | 0.0137 | 0.00022 | 0.00033 | 0.0037
181.9324 | 1041.49 | 16.164 | 530.183 | 15.6204 | 1639 | 72050 | 0.0022 | 0.013 | 0.00024 | 0.00021 | 0.0038
180.9059 | 1021.53 | 17.465 | 530.178 | 28.3194 | 1652 | 71500 | 0.0023 | 0.013 | 0.00029 | 0.00035 | 0.0037
181.774 | 1074.64 | 20.1452 | 554.81 | 19.66 | 1645 | 73400 | 0.0023 | 0.0136 | 0.00028 | 0.00023 | 0.0038
182.0681 | 1063.59 | 17.3524 | 538.922 | 12.3126 | 1641 | 68100 | 0.0024 | 0.0128 | 0.00028 | 0.00017 | 0.0036
186.0465 | 1084.975 | 16.7902 | 547.195 | 25.197 | 1682 | 74850 | 0.0022 | 0.013 | 0.00025 | 0.00031 | 0.0035
183.3721 | 1097.11 | 18.9669 | 551.467 | 28.8891 | 1658 | 74550 | 0.0023 | 0.0134 | 0.00028 | 0.00031 | 0.0037
130.1609 | 982.72 | 0.317 | 550.473 | 2.6874 | 1662 | 71000 | 0.0023 | 0.0128 | 0.00027 | 0.00019 | 0.0037
178.129 | 1072.2 | 15.5612 | 320.925 | 24.949 | 1688 | 63500 | 0.0022 | 0.0133 | 0.00024 | 0.00035 | 0.0037
200.434 | 1062.015 | 19.3922 | 540.975 | 15.927 | 1666 | 73350 | 0.0023 | 0.0129 | 0.00026 | 0.00021 | 0.0037
109.356 | 1070.8 | 13.0372 | 553.85 | 13.196 | 0 | 74800 | 0.0023 | 0.013 | 0.00023 | 0.00019 | 0.0037
182.198 | 1064.22 | 17.7552 | 556.85 | 12.578 | 1648 | 75800 | 0.0023 | 0.0131 | 0.00027 | 0.00019 | 0.0037
185.434 | 1054.8 | 17.2262 | 549.95 | 12.279 | 0 | 73500 | 0.0022 | 0.013 | 0.00027 | 0.00019 | 0.0037
182.5071 | 1057.76 | 19.6214 | 561.062 | 15.0766 | 1803 | 77200 | 0.0023 | 0.0129 | 0.0003 | 0.00022 | 0.0036
177.9869 | 1053.52 | 19.734 | 545.138 | 18.5414 | 1802 | 71900 | 0.0023 | 0.0129 | 0.0003 | 0.00024 | 0.0037
183.3809 | 1075.42 | 24.147 | 546.038 | 29.4374 | 1645 | 72200 | 0.0023 | 0.013 | 0.00029 | 0.00022 | 0.0035
172.0994 | 1048.695 | 21.2031 | 525.543 | 13.4589 | 1665 | 72050 | 0.0024 | 0.0129 | 0.00031 | 0.00022 | 0.0037
172.178 | 1088.112 | 20.5944 | 542.101 | 20.7534 | 1655 | 75100 | 0.0023 | 0.013 | 0.00027 | 0.00023 | 0.0038
179.0395 | 1156.399 | 19.6634 | 585.732 | 21.4603 | 1651 | 74350 | 0.0024 | 0.0139 | 0.00028 | 0.00028 | 0.004
172.6615 | 1122.526 | 18.8825 | 567.643 | 17.6112 | 1672 | 74250 | 0.0024 | 0.0134 | 0.00028 | 0.00027 | 0.0039
187.6518 | 1142.512 | 20.7904 | 549.536 | 24.7744 | 1678 | 75800 | 0.0023 | 0.0128 | 0.00027 | 0.00028 | 0.0035
191.211 | 1121.768 | 16.879 | 584.748 | 26.4498 | 1679 | 78800 | 0.0024 | 0.0128 | 0.00026 | 0.00025 | 0.0035
172.6659 | 976.852 | 20.735 | 518.498 | 20.167 | 1673 | 68150 | 0.0024 | 0.0129 | 0.00029 | 0.00027 | 0.0037
196.495 | 1089.666 | 18.393 | 578.778 | 15.5712 | 1675 | 75300 | 0.0023 | 0.0137 | 0.00032 | 0.00021 | 0.0042
171.652 | 1065.24 | 18.1348 | 533.545 | 20.478 | 1691 | 74300 | 0.0022 | 0.0136 | 0.00034 | 0.00028 | 0.004
181.4164 | 1100.349 | 23.1682 | 473.244 | 18.0104 | 1661 | 76150 | 0.0024 | 0.013 | 0.00034 | 0.00024 | 0.0035
141.814 | 1064.76 | 21.6348 | 465.865 | 15.246 | 1678 | 73500 | 0.0024 | 0.0132 | 0.00029 | 0.00025 | 0.0033
164.652 | 1130.08 | 19.8888 | 492.41 | 21.704 | 1676 | 75200 | 0.0023 | 0.0135 | 0.00028 | 0.00031 | 0.0035
175.6736 | 1090.251 | 18.5528 | 483.43 | 25.5798 | 1672 | 75950 | 0.0022 | 0.0134 | 0.00028 | 0.00031 | 0.0037
164.228 | 1005.859 | 18.51 | 524.332 | 23.6088 | 1715 | 70050 | 0.0022 | 0.0129 | 0.00029 | 0.00032 | 0.0036
228.985 | 2137.32 | 21.8102 | 852.31 | 30.561 | 1629 | 75600 | 0.0023 | 0.0132 | 0.00029 | 0.00026 | 0.0038
175.907 | 1036.7 | 15.8302 | 488.65 | 18.892 | 1645 | 73900 | 0.0023 | 0.013 | 0.00028 | 0.00025 | 0.0038
161.944 | 1084.56 | 15.8192 | 497.05 | 24.126 | 1703 | 73800 | 0.0023 | 0.0128 | 0.00023 | 0.00029 | 0.0037
157.182 | 1042.36 | 14.2342 | 539.75 | 17.883 | 1674 | 66300 | 0.0023 | 0.0145 | 0.00023 | 0.00032 | 0.0039
169.102 | 1035.6 | 19.2392 | 559.25 | 24.474 | 1684 | 72800 | 0.0023 | 0.0129 | 0.00028 | 0.00031 | 0.0036
177.2878 | 1046.8 | 22.7112 | 471.64 | 12.434 | 1686 | 70000 | 0.0023 | 0.013 | 0.0003 | 0.0003 | 0.0036
171.804 | 1053.92 | 24.5252 | 488.41 | 22.624 | 1667 | 71200 | 0.0023 | 0.013 | 0.00032 | 0.00028 | 0.0037
172.554 | 1029.4 | 19.6252 | 474.05 | 24.612 | 1651 | 66600 | 0.0024 | 0.0128 | 0.0003 | 0.00034 | 0.0036
178.444 | 1124.1 | 18.1432 | 501.365 | 19.916 | 1666 | 74200 | 0.0023 | 0.0134 | 0.00029 | 0.00031 | 0.0038
193.506 | 1114.91 | 21.5362 | 582.51 | 18.95 | 1609 | 73100 | 0.0022 | 0.0132 | 0.00029 | 0.00023 | 0.0037
184.333 | 1130.41 | 12.9002 | 576.385 | 14.692 | 1656 | 73900 | 0.0024 | 0.0135 | 0.0003 | 0.00031 | 0.0039
178.4065 | 1102.475 | 20.6712 | 493.105 | 23.8645 | 1655 | 72650 | 0.0023 | 0.0132 | 0.00031 | 0.00025 | 0.0038
180.29 | 1040.61 | 19.7232 | 463.445 | 22.709 | 1666 | 64700 | 0.0024 | 0.013 | 0.00035 | 0.00036 | 0.0038
186.8829 | 1128.64 | 20.467 | 568.153 | 13.2034 | 1665 | 74600 | 0.0024 | 0.0125 | 0.00038 | 0.00022 | 0.0037
91.5809 | 1022.56 | 0.3158 | 427.598 | 2.7954 | 1694 | 72600 | 0.0023 | 0.0132 | 0.00028 | 0.00028 | 0.0038
186.9247 | 1021.53 | 22.4696 | 335.654 | 19.0232 | 1691 | 71500 | 0.0023 | 0.0129 | 0.0003 | 0.00026 | 0.0036
201.0765 | 1097.115 | 20.2797 | 669.01 | 23.497 | 1725 | 79850 | 0.0024 | 0.013 | 0.00027 | 0.00042 | 0.0033
182.2068 | 1018.37 | 18.1418 | 559.886 | 14.0948 | 1689 | 71300 | 0.0023 | 0.0133 | 0.00028 | 0.0002 | 0.0037
180.1069 | 1030.61 | 19.666 | 488.018 | 24.2059 | 1653 | 74450 | 0.0023 | 0.013 | 0.00028 | 0.00032 | 0.0037
180.4078 | 1040.35 | 19.3458 | 481.826 | 21.6678 | 1664 | 70500 | 0.0024 | 0.0128 | 0.0003 | 0.00028 | 0.0037
177.7918 | 1007.275 | 21.0543 | 550.316 | 22.6128 | 1678 | 71550 | 0.0023 | 0.0129 | 0.00031 | 0.00031 | 0.0036
179.6428 | 1015.03 | 19.0638 | 471.441 | 17.0088 | 1666 | 72150 | 0.0024 | 0.0129 | 0.00029 | 0.00025 | 0.0036
176.2698 | 998.4 | 14.7488 | 469.826 | 11.4868 | 0 | 68800 | 0.0023 | 0.0129 | 0.00024 | 0.0002 | 0.0036
177.0378 | 1008.8 | 16.1408 | 467.701 | 14.7828 | 1682 | 72000 | 0.0024 | 0.0135 | 0.00026 | 0.00029 | 0.0034
185.1129 | 1044 | 17.877 | 476.993 | 16.5234 | 1674 | 73200 | 0.0024 | 0.013 | 0.00026 | 0.00022 | 0.0037
177.796 | 1029.36 | 20.0732 | 477.005 | 12.864 | 1804 | 73200 | 0.0024 | 0.0131 | 0.00029 | 0.00019 | 0.0037
197.4974 | 1027.51 | 24.568 | 481.818 | 16.8854 | 1673 | 71350 | 0.0023 | 0.0133 | 0.00033 | 0.00022 | 0.0038
185.3969 | 1155.74 | 23.317 | 510.238 | 30.1874 | 1682 | 71800 | 0.0024 | 0.0143 | 0.00032 | 0.00033 | 0.004
177.479 | 985.375 | 20.4027 | 538.1 | 14.2915 | 0 | 69350 | 0.0022 | 0.013 | 0.00031 | 0.00025 | 0.0035
182.2669 | 1037.78 | 22.372 | 549.523 | 19.5139 | 1672 | 73550 | 0.0023 | 0.0129 | 0.00028 | 0.00027 | 0.0037
181.696 | 1075.915 | 19.2102 | 547.4 | 26.6985 | 1657 | 72650 | 0.0024 | 0.0142 | 0.00029 | 0.00034 | 0.0041
177.0615 | 1084.5 | 16.5462 | 550.7 | 27.0615 | 1679 | 73750 | 0.0024 | 0.0135 | 0.00029 | 0.00041 | 0.0036
182.1735 | 1081.14 | 20.1792 | 533.295 | 21.147 | 0 | 70950 | 0.0022 | 0.0142 | 0.00028 | 0.00031 | 0.0037
185.92 | 1092.59 | 18.8962 | 543.825 | 14.612 | 0 | 74300 | 0.0024 | 0.0136 | 0.00034 | 0.00023 | 0.0038
172.074 | 1039.8 | 19.2112 | 472.325 | 25.734 | 1672 | 70000 | 0.0022 | 0.0134 | 0.00031 | 0.00027 | 0.0038
178.144 | 1059.78 | 20.4532 | 481.525 | 27.998 | 1684 | 74600 | 0.0023 | 0.0138 | 0.00028 | 0.0004 | 0.0037
183.808 | 1097.64 | 14.8412 | 486.125 | 25.23 | 1679 | 72600 | 0.0023 | 0.0141 | 0.00029 | 0.00033 | 0.004
182.3165 | 1068.25 | 18.3837 | 485.425 | 17.8965 | 1686 | 72250 | 0.0023 | 0.0132 | 0.00031 | 0.00036 | 0.0037
174.2145 | 1050.46 | 23.6872 | 478.425 | 23.088 | 1673 | 73050 | 0.0022 | 0.0134 | 0.00033 | 0.0003 | 0.0038
182.0035 | 1105.995 | 24.6012 | 499.505 | 24.034 | 1672 | 75850 | 0.0024 | 0.0131 | 0.00031 | 0.00025 | 0.0035
173.169 | 1076.15 | 24.1012 | 575.79 | 17.62 | 1666 | 74300 | 0.0024 | 0.013 | 0.00031 | 0.00025 | 0.0036
170.1885 | 1054.57 | 21.1537 | 489.71 | 19.932 | 1639 | 71850 | 0.0023 | 0.0131 | 0.00032 | 0.00028 | 0.0036
142.41 | 1015.92 | 0.3192 | 495.13 | 2.754 | 0 | 70500 | 0.0024 | 0.0133 | 0.0003 | 0.00018 | 0.0037
177.3058 | 1009.24 | 22.7448 | 312.226 | 21.3668 | 1672 | 72400 | 0.0024 | 0.0128 | 0.00034 | 0.00031 | 0.0035
181.2685 | 1023.705 | 29.5787 | 469.23 | 19.8775 | 1645 | 75050 | 0.0024 | 0.0128 | 0.00036 | 0.00026 | 0.0037
180.7209 | 1014.72 | 25.929 | 456.993 | 17.2554 | 1663 | 73200 | 0.0023 | 0.0131 | 0.00035 | 0.00024 | 0.0037
184.7112 | 1016 | 28.7316 | 460.109 | 16.0752 | 1674 | 74800 | 0.0023 | 0.0129 | 0.00031 | 0.00022 | 0.0035
182.529 | 1101.44 | 21.7002 | 590.635 | 16.829 | 1692 | 73700 | 0.0023 | 0.0134 | 0.00032 | 0.00027 | 0.0035
195.554 | 1097.51 | 24.6112 | 506.57 | 25.56 | 1660 | 75900 | 0.0023 | 0.0132 | 0.00033 | 0.00027 | 0.0035
194.0505 | 1111.456 | 25.6896 | 492.303 | 16.2792 | 1658 | 74600 | 0.0023 | 0.0139 | 0.00033 | 0.00022 | 0.004
183.765 | 1028.77 | 17.1622 | 484.17 | 12.872 | 1655 | 73300 | 0.0024 | 0.0135 | 0.00036 | 0.00023 | 0.0042
179.269 | 1041.56 | 17.4872 | 480.77 | 18.362 | 1675 | 71600 | 0.0024 | 0.0137 | 0.00034 | 0.00024 | 0.0042
175.3988 | 1014.25 | 28.2428 | 414.446 | 26.8938 | 1676 | 73500 | 0.0024 | 0.0129 | 0.00036 | 0.00036 | 0.0036
171.8 | 1046.75 | 24.9632 | 502.495 | 14.3 | 1726 | 72500 | 0.0023 | 0.0132 | 0.00039 | 0.00025 | 0.0039

## Sheet2
0.004494772
1.858805e-06
-5.808326e-08
-1.053955e-05
3.866983e-07
2.329396e-06
2.925578e-08
-1.614666e-08
-3.215155e-08

## Sheet1
钢号
C总投入量
Mn
S
Si
P
转炉终点温度
钢水净重
连铸正样C
连铸正样Mn
连铸正样S
连铸正样P
连铸正样Si

## Sheet3
连铸正样C | 连铸正样Mn | 连铸正样S | 连铸正样P | 连铸正样Si

## Sheet4
0.7260 0.6899
0.7408 0.7618
0.7860 0.7557
0.6538 0.7723 | 0.7260 0.6899
0.7005 0.7912 | 0.7408 0.7618
0.6914 0.7279 | 0.7860 0.7557
0.7364 0.7586 | 0.6538 0.7723
0.7005 0.7912
0.6914 0.7279
0.7364 0.7586